## Sheet1
Trial (mg/g) | M | K | Z | N | Observed_yield (mg/g) | Predicted_yield (mg/g)
1 | 30 | 0 | 0.05 | 1.5 | 5.86 | 5.98
2 | 70 | 0 | 0.05 | 1.5 | 2.9 | 1.75
3 | 30 | 8 | 0.05 | 1.5 | 5.06 | 6.38
4 | 70 | 8 | 0.05 | 1.5 | 6.2 | 6.25
5 | 50 | 4 | 0 | 0 | 11.85 | 11.87
6 | 50 | 4 | 0.1 | 0 | 17.78 | 16.94
7 | 50 | 4 | 0 | 3 | 18.43 | 19.43
8 | 50 | 4 | 0.1 | 3 | 18.89 | 19.04
9 | 30 | 4 | 0.05 | 0 | 3.16 | 3.13
10 | 70 | 4 | 0.05 | 0 | 5.92 | 6.91
11 | 30 | 4 | 0.05 | 3 | 15.89 | 13.92
12 | 70 | 4 | 0.05 | 3 | 6.73 | 5.78
13 | 50 | 0 | 0 | 1.5 | 4.71 | 4.53
14 | 50 | 8 | 0 | 1.5 | 21.66 | 22.08
15 | 50 | 0 | 0.1 | 1.5 | 23.37 | 21.97
16 | 50 | 8 | 0.1 | 1.5 | 10.13 | 9.32
17 | 30 | 4 | 0 | 1.5 | 8.89 | 8.12
18 | 70 | 4 | 0 | 1.5 | 5.18 | 4.66
19 | 30 | 4 | 0.1 | 1.5 | 7.88 | 9.19
20 | 70 | 4 | 0.1 | 1.5 | 6.71 | 8.27
21 | 50 | 0 | 0.05 | 0 | 9.93 | 10.75
22 | 50 | 8 | 0.05 | 0 | 14.1 | 13.12
23 | 50 | 0 | 0.05 | 3 | 13.73 | 15.5
24 | 50 | 8 | 0.05 | 3 | 18.06 | 18.03
25 | 50 | 4 | 0.05 | 1.5 | 35.46 | 37.07
26 | 50 | 4 | 0.05 | 1.5 | 36.78 | 37.07
27 | 50 | 4 | 0.05 | 1.5 | 38.98 | 37.07